## Sheet1
Exported on: | 2018-05-01
From: | Example saved data to open.mat
Series name: | 40PHR DEHP PVC Batch 1
RefT: | 140
Raw data
110 | 120 | 130 | 140 | 150 | 160 | 170 | 180 | 190 | 200 | freq
4.790988475 | 4.542825427 | 4.334453751 | 4.155336037 | 3.850033258 | 3.45484486 | 2.870988814 | 2.217483944 | 1.796574333 | 1.611723308 | 2.360756
4.84260924 | 4.591064607 | 4.378397901 | 4.193124598 | 3.898725182 | 3.507855872 | 2.942999593 | 2.324282455 | 1.914343157 | 1.700703717 | 2.161183
4.892094603 | 4.640481437 | 4.424881637 | 4.238046103 | 3.951337519 | 3.565847819 | 3.017033339 | 2.442479769 | 2.045322979 | 1.826074803 | 1.960506
4.939519253 | 4.69019608 | 4.475671188 | 4.285557309 | 4.004321374 | 3.627365857 | 3.100370545 | 2.557507202 | 2.176091259 | 1.952792443 | 1.76233
4.983626287 | 4.741151599 | 4.526339277 | 4.338456494 | 4.064457989 | 3.692846919 | 3.187520721 | 2.674861141 | 2.309630167 | 2.086359831 | 1.561415
5.025305865 | 4.790285164 | 4.579783597 | 4.394451681 | 4.123851641 | 3.761927838 | 3.278753601 | 2.79518459 | 2.445604203 | 2.220108088 | 1.360756
5.064457989 | 4.838849091 | 4.632457292 | 4.450249108 | 4.187520721 | 3.834420704 | 3.372912003 | 2.91750551 | 2.582063363 | 2.356025857 | 1.161183
5.100370545 | 4.886490725 | 4.686636269 | 4.507855872 | 4.252853031 | 3.910624405 | 3.471291711 | 3.045322979 | 2.721810615 | 2.496929648 | 0.9605057
5.136720567 | 4.933487288 | 4.740362689 | 4.567026366 | 4.320146286 | 3.989894564 | 3.574031268 | 3.173186268 | 2.863917377 | 2.639486489 | 0.7623301
5.173186268 | 4.980003372 | 4.79518459 | 4.627365857 | 4.390935107 | 4.071882007 | 3.681241237 | 3.307496038 | 3.008600172 | 2.78604121 | 0.5614153
5.209515015 | 5.029383778 | 4.851258349 | 4.691081492 | 4.465382851 | 4.161368002 | 3.794488047 | 3.445604203 | 3.161368002 | 2.940018155 | 0.3607558
5.247973266 | 5.075546961 | 4.909020854 | 4.755112266 | 4.540329475 | 4.252853031 | 3.913283902 | 3.589949601 | 3.320146286 | 3.103803721 | 0.1611835
5.28780173 | 5.127104798 | 4.967547976 | 4.820201459 | 4.620136055 | 4.350248018 | 4.037426498 | 3.738780558 | 3.481442629 | 3.271841607 | -0.03949428
5.328379603 | 5.176091259 | 5.029383778 | 4.889301703 | 4.700703717 | 4.451786436 | 4.161368002 | 3.888740961 | 3.644438589 | 3.437750563 | -0.2376699
5.372912003 | 5.230448921 | 5.089905111 | 4.958085849 | 4.783903579 | 4.552668216 | 4.290034611 | 4.037426498 | 3.803457116 | 3.599883072 | -0.4385847
5.416640507 | 5.281033367 | 5.152288344 | 5.029383778 | 4.867467488 | 4.653212514 | 4.404833717 | 4.167317335 | 3.940018155 | 3.742725131 | -0.6392442
Shifted time | [10 empty] | Check matrix
110 | 120 | 130 | 140 | 150 | 160 | 170 | 180 | 190 | 200 |  | 110 | 120 | 130 | 140 | 150 | 160 | 170 | 180 | 190 | 200
-1.310646 | -0.2294589 | 0.6240081 | 1.321059 | 2.1421 | 3.037864 | 3.923435 | 4.618865 | 5.105843 | 5.439443 |  | 1 | 0 | 0 | 0 | 0 | 0 | 0 | 0 | 1 | 1
-1.510218 | -0.4290312 | 0.4244357 | 1.121486 | 1.942527 | 2.838292 | 3.723863 | 4.419292 | 4.906271 | 5.239871 |  | 1 | 1 | 0 | 0 | 0 | 0 | 0 | 0 | 1 | 1
-1.710896 | -0.6297089 | 0.223758 | 0.9208085 | 1.74185 | 2.637614 | 3.523185 | 4.218614 | 4.705593 | 5.039193 |  | 1 | 1 | 0 | 0 | 0 | 0 | 0 | 0 | 1 | 0
-1.909072 | -0.8278846 | 0.02558236 | 0.7226329 | 1.543674 | 2.439439 | 3.325009 | 4.020439 | 4.507417 | 4.841017 |  | 1 | 1 | 1 | 0 | 0 | 0 | 0 | 0 | 1 | 0
-2.109987 | -1.028799 | -0.1753325 | 0.5217181 | 1.342759 | 2.238524 | 3.124095 | 3.819524 | 4.306503 | 4.640103 |  | 1 | 1 | 1 | 0 | 0 | 0 | 0 | 0 | 1 | 0
-2.310646 | -1.229459 | -0.3759919 | 0.3210586 | 1.1421 | 2.037864 | 2.923435 | 3.618865 | 4.105843 | 4.439443 |  | 1 | 1 | 1 | 1 | 0 | 0 | 0 | 1 | 1 | 0
-2.510218 | -1.429031 | -0.5755643 | 0.1214863 | 0.9425273 | 1.838292 | 2.723863 | 3.419292 | 3.906271 | 4.239871 |  | 1 | 0 | 0 | 1 | 1 | 1 | 1 | 1 | 1 | 0
-2.710896 | -1.629709 | -0.776242 | -0.07919148 | 0.7418495 | 1.637614 | 2.523185 | 3.218614 | 3.705593 | 4.039193 |  | 1 | 0 | 0 | 0 | 1 | 1 | 1 | 1 | 1 | 0
-2.909072 | -1.827885 | -0.9744176 | -0.2773671 | 0.5436739 | 1.439439 | 2.325009 | 3.020439 | 3.507417 | 3.841017 |  | 1 | 0 | 0 | 0 | 1 | 1 | 1 | 1 | 0 | 0
-3.109987 | -2.028799 | -1.175332 | -0.4782819 | 0.3427591 | 1.238524 | 2.124095 | 2.819524 | 3.306503 | 3.640103 |  | 1 | 0 | 0 | 0 | 1 | 1 | 1 | 1 | 0 | 0
-3.310646 | -2.229459 | -1.375992 | -0.6789414 | 0.1420996 | 1.037864 | 1.923435 | 2.618865 | 3.105843 | 3.439443 |  | 1 | 0 | 0 | 0 | 0 | 1 | 1 | 0 | 0 | 0
-3.510218 | -2.429031 | -1.575564 | -0.8785137 | -0.05747271 | 0.8382919 | 1.723863 | 2.419292 | 2.906271 | 3.239871 |  | 1 | 0 | 0 | 0 | 0 | 0 | 0 | 0 | 0 | 0
-3.710896 | -2.629709 | -1.776242 | -1.079191 | -0.2581505 | 0.6376141 | 1.523185 | 2.218614 | 2.705593 | 3.039193 |  | 1 | 0 | 0 | 0 | 0 | 0 | 0 | 0 | 0 | 0
-3.909072 | -2.827885 | -1.974418 | -1.277367 | -0.4563261 | 0.4394385 | 1.325009 | 2.020439 | 2.507417 | 2.841017 |  | 1 | 0 | 0 | 0 | 0 | 0 | 0 | 0 | 0 | 0
-4.109987 | -3.028799 | -2.175332 | -1.478282 | -0.6572409 | 0.2385237 | 1.124095 | 1.819524 | 2.306503 | 2.640103 |  | 1 | 0 | 0 | 0 | 0 | 0 | 0 | 0 | 0 | 0
-4.310646 | -3.229459 | -2.375992 | -1.678941 | -0.8579004 | 0.03786422 | 0.9234351 | 1.618865 | 2.105843 | 2.439443 |  | 1 | 0 | 0 | 0 | 0 | 0 | 0 | 0 | 0 | 0
Shifted modulus | [10 empty] | Type of fit: | Arrhenius
110 | 120 | 130 | 140 | 150 | 160 | 170 | 180 | 190 | 200 |  | Fit parameter | 118530.5
4.895724 | 4.609772 | 4.366638 | 4.155336037 | 3.82007 | 3.396853 | 2.786668 | 2.108339 | 1.663949 | 1.456821 |  | reference T | 140
4.947345 | 4.658011 | 4.410583 | 4.193124598 | 3.868762 | 3.449864 | 2.858679 | 2.215138 | 1.781718 | 1.545802 |  | Temp | 110 | 120 | 130 | 140 | 150 | 160 | 170 | 180 | 190 | 200
4.99683 | 4.707428 | 4.457066 | 4.238046103 | 3.921374 | 3.507856 | 2.932712 | 2.333335 | 1.912697 | 1.671173 |  | log(at) | 2.631705 | 1.550517 | 0.6970505 | 0 | -0.821041 | -1.716806 | -2.602377 | -3.297806 | -3.784785 | -4.118384
5.044255 | 4.757143 | 4.507856 | 4.285557309 | 3.974358 | 3.569374 | 3.01605 | 2.448363 | 2.043466 | 1.79789 |  | modeled log(at) | 2.701871 | 1.755432 | 0.8559445 | 0 | -0.8154886 | -1.593323 | -2.336053 | -3.046002 | -3.725294 | -4.375872
5.088362 | 4.808098 | 4.558524 | 4.338456494 | 4.034495 | 3.634855 | 3.1032 | 2.565717 | 2.177005 | 1.931458
5.130041 | 4.857232 | 4.611968 | 4.394451681 | 4.093888 | 3.703936 | 3.194433 | 2.68604 | 2.312979 | 2.065206
5.169193 | 4.905796 | 4.664642 | 4.450249108 | 4.157557 | 3.776429 | 3.288591 | 2.808361 | 2.449438 | 2.201124
5.205106 | 4.953438 | 4.718821 | 4.507855872 | 4.22289 | 3.852632 | 3.386971 | 2.936179 | 2.589185 | 2.342028
5.241456 | 5.000434 | 4.772547 | 4.567026366 | 4.290183 | 3.931903 | 3.48971 | 3.064042 | 2.731292 | 2.484585
5.277922 | 5.04695 | 4.827369 | 4.627365857 | 4.360972 | 4.01389 | 3.59692 | 3.198352 | 2.875975 | 2.631139
5.31425 | 5.096331 | 4.883443 | 4.691081492 | 4.43542 | 4.103376 | 3.710167 | 3.33646 | 3.028742 | 2.785116
5.352709 | 5.142494 | 4.941206 | 4.755112266 | 4.510366 | 4.194861 | 3.828963 | 3.480805 | 3.187521 | 2.948902
5.392537 | 5.194052 | 4.999733 | 4.820201459 | 4.590173 | 4.292256 | 3.953106 | 3.629636 | 3.348817 | 3.11694
5.433115 | 5.243038 | 5.061568 | 4.889301703 | 4.67074 | 4.393794 | 4.077047 | 3.779596 | 3.511813 | 3.282849
5.477647 | 5.297396 | 5.12209 | 4.958085849 | 4.75394 | 4.494676 | 4.205714 | 3.928282 | 3.670832 | 3.444981
5.521376 | 5.34798 | 5.184473 | 5.029383778 | 4.837504 | 4.595221 | 4.320513 | 4.058173 | 3.807393 | 3.587823
Mastercurve
time | modulus
5.439443 | -0.6586415
-4.441691 | 1.545802
-4.307663 | 1.663949
-4.108091 | 1.781718
-3.907413 | 1.912697
-3.709238 | 2.043466
-3.508323 | 2.177005
-3.307663 | 2.312979
-3.108091 | 2.449438
-2.907413 | 2.589185
-2.820685 | 2.68604
-2.621112 | 2.808361
-2.420435 | 2.936179
-2.222259 | 3.064042
-2.021344 | 3.198352
-1.925683 | 3.288591
-1.725005 | 3.386971
-1.52683 | 3.48971
-1.325915 | 3.59692
-1.125255 | 3.710167
-1.040112 | 3.776429
-0.8394343 | 3.852632
-0.6412586 | 3.931903
-0.4403438 | 4.01389
-0.2396843 | 4.103376
-0.1443474 | 4.157557
0.05633032 | 4.22289
0.2545059 | 4.290183
0.4554208 | 4.360972
0.477121255 | 4.394451681
0.67669361 | 4.450249108
0.7725975 | 4.507856
0.9735124 | 4.558524
1.174172 | 4.611968
1.227211 | 4.658011
1.427889 | 4.707428
1.626064 | 4.757143
1.826979 | 4.808098
2.027639 | 4.857232
2.108826 | 4.895724
2.308398 | 4.947345
2.509076 | 4.99683
2.707252 | 5.044255
2.908166 | 5.088362
3.108826 | 5.130041
3.308398 | 5.169193
3.509076 | 5.205106
3.707252 | 5.241456
3.908166 | 5.277922
4.108826 | 5.31425
4.308398 | 5.352709
4.509076 | 5.392537
4.707252 | 5.433115
4.908166 | 5.477647
5.108826 | 5.521376

## Sheet2
Exported on: | 2018-05-01
From: | Example saved data to open.mat
Series name: | 40PHR DEHP PVC Batch 2
RefT: | 140
Raw data
110 | 120 | 130 | 140 | 150 | 160 | 170 | 180 | 190 | 200 | freq
4.922206277 | 4.657055853 | 4.397940009 | 4.149219113 | 3.784617293 | 3.376576957 | 2.868644438 | 2.274157849 | 1.783188691 | 1.633468456 | 2.360756
4.95230801 | 4.692846919 | 4.440909082 | 4.204119983 | 3.857332496 | 3.450249108 | 2.942999593 | 2.385606274 | 1.899820502 | 1.73239376 | 2.161183
4.982271233 | 4.72916479 | 4.487138375 | 4.257678575 | 3.928395852 | 3.525044807 | 3.017033339 | 2.489958479 | 2.075546961 | 1.849419414 | 1.960506
5.012837225 | 4.765668555 | 4.531478917 | 4.311753861 | 3.993876915 | 3.593286067 | 3.100370545 | 2.598790507 | 2.201397124 | 1.978636948 | 1.76233
5.041392685 | 4.802773725 | 4.57634135 | 4.365487985 | 4.06069784 | 3.670245853 | 3.187520721 | 2.7084209 | 2.33243846 | 2.10720997 | 1.561415
5.068185862 | 4.840106094 | 4.621176282 | 4.418301291 | 4.127104798 | 3.748188027 | 3.281033367 | 2.820201459 | 2.460897843 | 2.238046103 | 1.360756
5.096910013 | 4.877371346 | 4.667452953 | 4.472756449 | 4.190331698 | 3.827369273 | 3.376576957 | 2.935003151 | 2.592176757 | 2.367355921 | 1.161183
5.123851641 | 4.916453949 | 4.715167358 | 4.5289167 | 4.260071388 | 3.907411361 | 3.477121255 | 3.056904851 | 2.725094521 | 2.501059262 | 0.9605057
5.155336037 | 4.957128198 | 4.764176132 | 4.58546073 | 4.328379603 | 3.989449818 | 3.579783597 | 3.178976947 | 2.861534411 | 2.638489257 | 0.7623301
5.187520721 | 4.999130541 | 4.815577748 | 4.644438589 | 4.399673721 | 4.075546961 | 3.687528961 | 3.309630167 | 3 | 2.778874472 | 0.5614153
5.220108088 | 5.045322979 | 4.868644438 | 4.706717782 | 4.474216264 | 4.164352856 | 3.800029359 | 3.447158031 | 3.149219113 | 2.92788341 | 0.3607558
5.255272505 | 5.089905111 | 4.924279286 | 4.769377326 | 4.551449998 | 4.257678575 | 3.919601024 | 3.589949601 | 3.305351369 | 3.089905111 | 0.1611835
5.290034611 | 5.136720567 | 4.981365509 | 4.834420704 | 4.630427875 | 4.356025857 | 4.045322979 | 3.738780558 | 3.46686762 | 3.252853031 | -0.03949428
5.33243846 | 5.187520721 | 5.041392685 | 4.903089987 | 4.712649702 | 4.459392488 | 4.170261715 | 3.889301703 | 3.631443769 | 3.419955748 | -0.2376699
5.376576957 | 5.240549248 | 5.103803721 | 4.971739591 | 4.795880017 | 4.562292864 | 4.301029996 | 4.041392685 | 3.794488047 | 3.586587305 | -0.4385847
5.418301291 | 5.292256071 | 5.164352856 | 5.041392685 | 4.879669206 | 4.663700925 | 4.416640507 | 4.173186268 | 3.941511433 | 3.740362689 | -0.6392442
Shifted time | [10 empty] | Check matrix
110 | 120 | 130 | 140 | 150 | 160 | 170 | 180 | 190 | 200 |  | 110 | 120 | 130 | 140 | 150 | 160 | 170 | 180 | 190 | 200
-1.589822 | -0.3809559 | 0.5676657 | 1.321059 | 2.1737 | 3.071793 | 3.928648 | 4.621591 | 5.137623 | 5.470057 |  | 0 | 0 | 0 | 0 | 0 | 0 | 0 | 0 | 1 | 1
-1.789394 | -0.5805283 | 0.3680934 | 1.121486 | 1.974128 | 2.872221 | 3.729076 | 4.422019 | 4.93805 | 5.270485 |  | 0 | 0 | 0 | 0 | 0 | 0 | 0 | 0 | 1 | 1
-1.990072 | -0.781206 | 0.1674157 | 0.9208085 | 1.77345 | 2.671543 | 3.528398 | 4.221341 | 4.737372 | 5.069807 |  | 0 | 0 | 0 | 0 | 0 | 0 | 0 | 0 | 1 | 0
-2.188248 | -0.9793816 | -0.03075996 | 0.7226329 | 1.575274 | 2.473368 | 3.330222 | 4.023166 | 4.539197 | 4.871631 |  | 0 | 0 | 0 | 0 | 0 | 0 | 0 | 0 | 1 | 0
-2.389162 | -1.180296 | -0.2316748 | 0.5217181 | 1.37436 | 2.272453 | 3.129307 | 3.822251 | 4.338282 | 4.670716 |  | 1 | 0 | 0 | 0 | 0 | 0 | 0 | 0 | 1 | 0
-2.589822 | -1.380956 | -0.4323343 | 0.3210586 | 1.1737 | 2.071793 | 2.928648 | 3.621591 | 4.137623 | 4.470057 |  | 1 | 1 | 1 | 1 | 1 | 0 | 0 | 1 | 1 | 0
-2.789394 | -1.580528 | -0.6319066 | 0.1214863 | 0.9741278 | 1.872221 | 2.729076 | 3.422019 | 3.93805 | 4.270485 |  | 1 | 1 | 1 | 1 | 1 | 1 | 1 | 1 | 1 | 0
-2.990072 | -1.781206 | -0.8325843 | -0.07919148 | 0.7734501 | 1.671543 | 2.528398 | 3.221341 | 3.737372 | 4.069807 |  | 1 | 1 | 1 | 1 | 1 | 1 | 1 | 1 | 1 | 0
-3.188248 | -1.979382 | -1.03076 | -0.2773671 | 0.5752745 | 1.473368 | 2.330222 | 3.023166 | 3.539197 | 3.871631 |  | 1 | 1 | 1 | 1 | 1 | 1 | 1 | 1 | 0 | 0
-3.389162 | -2.180296 | -1.231675 | -0.4782819 | 0.3743596 | 1.272453 | 2.129307 | 2.822251 | 3.338282 | 3.670716 |  | 1 | 1 | 1 | 0 | 1 | 1 | 1 | 1 | 0 | 0
-3.589822 | -2.380956 | -1.432334 | -0.6789414 | 0.1737002 | 1.071793 | 1.928648 | 2.621591 | 3.137623 | 3.470057 |  | 1 | 1 | 0 | 0 | 0 | 0 | 1 | 0 | 0 | 0
-3.789394 | -2.580528 | -1.631907 | -0.8785137 | -0.0258722 | 0.8722211 | 1.729076 | 2.422019 | 2.93805 | 3.270485 |  | 1 | 0 | 0 | 0 | 0 | 0 | 0 | 0 | 0 | 0
-3.990072 | -2.781206 | -1.832584 | -1.079191 | -0.2265499 | 0.6715434 | 1.528398 | 2.221341 | 2.737372 | 3.069807 |  | 1 | 0 | 0 | 0 | 0 | 0 | 0 | 0 | 0 | 0
-4.188248 | -2.979382 | -2.03076 | -1.277367 | -0.4247255 | 0.4733677 | 1.330222 | 2.023166 | 2.539197 | 2.871631 |  | 1 | 0 | 0 | 0 | 0 | 0 | 0 | 0 | 0 | 0
-4.389162 | -3.180296 | -2.231675 | -1.478282 | -0.6256404 | 0.2724529 | 1.129307 | 1.822251 | 2.338282 | 2.670716 |  | 1 | 0 | 0 | 0 | 0 | 0 | 0 | 0 | 0 | 0
-4.589822 | -3.380956 | -2.432334 | -1.678941 | -0.8262998 | 0.07179345 | 0.9286479 | 1.621591 | 2.137623 | 2.470057 |  | 1 | 0 | 0 | 0 | 0 | 0 | 0 | 0 | 0 | 0
Shifted modulus | [10 empty] | Type of fit: | Arrhenius
110 | 120 | 130 | 140 | 150 | 160 | 170 | 180 | 190 | 200 |  | Fit parameter | 121243.9
5.026942 | 4.724003 | 4.430125 | 4.149219113 | 3.754654 | 3.318585 | 2.784324 | 2.165013 | 1.650563 | 1.478566 |  | reference T | 140
5.057043 | 4.759794 | 4.473094 | 4.204119983 | 3.827369 | 3.392257 | 2.858679 | 2.276462 | 1.767195 | 1.577492 |  | Temp | 110 | 120 | 130 | 140 | 150 | 160 | 170 | 180 | 190 | 200
5.087007 | 4.796112 | 4.519323 | 4.257678575 | 3.898433 | 3.467053 | 2.932712 | 2.380814 | 1.942921 | 1.694517 |  | log(at) | 2.910881 | 1.702015 | 0.7533929 | 0 | -0.8526415 | -1.750735 | -2.607589 | -3.300533 | -3.816564 | -4.148998
5.117573 | 4.832615 | 4.563664 | 4.311753861 | 3.963914 | 3.535294 | 3.01605 | 2.489646 | 2.068772 | 1.823735 |  | modeled log(at) | 2.763723 | 1.795617 | 0.8755389 | 0 | -0.8341569 | -1.629798 | -2.389531 | -3.115732 | -3.810574 | -4.476046
5.146128 | 4.869721 | 4.608526 | 4.365487985 | 4.030735 | 3.612254 | 3.1032 | 2.599276 | 2.199813 | 1.952308
5.172921 | 4.907053 | 4.653361 | 4.418301291 | 4.097142 | 3.690196 | 3.196712 | 2.711057 | 2.328272 | 2.083144
5.201645 | 4.944318 | 4.699638 | 4.472756449 | 4.160368 | 3.769377 | 3.292256 | 2.825859 | 2.459551 | 2.212454
5.228587 | 4.983401 | 4.747352 | 4.5289167 | 4.230108 | 3.849419 | 3.3928 | 2.94776 | 2.592469 | 2.346157
5.260071 | 5.024075 | 4.796361 | 4.58546073 | 4.298416 | 3.931458 | 3.495463 | 3.069832 | 2.728909 | 2.483587
5.292256 | 5.066077 | 4.847762 | 4.644438589 | 4.36971 | 4.017555 | 3.603208 | 3.200486 | 2.867374 | 2.623973
5.324843 | 5.11227 | 4.900829 | 4.706717782 | 4.444253 | 4.106361 | 3.715708 | 3.338014 | 3.016594 | 2.772981
5.360008 | 5.156852 | 4.956464 | 4.769377326 | 4.521487 | 4.199687 | 3.83528 | 3.480805 | 3.172726 | 2.935003
5.39477 | 5.203667 | 5.01355 | 4.834420704 | 4.600465 | 4.298034 | 3.961002 | 3.629636 | 3.334242 | 3.097951
5.437174 | 5.254468 | 5.073577 | 4.903089987 | 4.682686 | 4.401401 | 4.085941 | 3.780157 | 3.498818 | 3.265054
5.481312 | 5.307496 | 5.135988 | 4.971739591 | 4.765917 | 4.504301 | 4.216709 | 3.932248 | 3.661862 | 3.431685
5.523037 | 5.359203 | 5.196538 | 5.041392685 | 4.849706 | 4.605709 | 4.33232 | 4.064042 | 3.808886 | 3.585461
Mastercurve
time | modulus
5.470057 | -0.6803866
-4.472305 | 1.577492
-4.339443 | 1.650563
-4.13987 | 1.767195
-3.939193 | 1.942921
-3.741017 | 2.068772
-3.540102 | 2.199813
-3.339443 | 2.328272
-3.13987 | 2.459551
-2.939193 | 2.592469
-2.823412 | 2.711057
-2.623839 | 2.825859
-2.423162 | 2.94776
-2.224986 | 3.069832
-2.024071 | 3.200486
-1.930896 | 3.292256
-1.730218 | 3.3928
-1.532042 | 3.495463
-1.331127 | 3.603208
-1.130468 | 3.715708
-1.074041 | 3.769377
-0.8733635 | 3.849419
-0.6751879 | 3.931458
-0.474273 | 4.017555
-0.3755203 | 4.097142
-0.1759479 | 4.160368
0.0247298 | 4.230108
0.2229054 | 4.298416
0.4238203 | 4.36971
0.477121255 | 4.418301291
0.67669361 | 4.472756449
0.877371346 | 4.5289167
1.075546961 | 4.58546073
1.230514 | 4.653361
1.430086 | 4.699638
1.630764 | 4.747352
1.82894 | 4.796361
2.029855 | 4.847762
2.179136 | 4.907053
2.378708 | 4.944318
2.579386 | 4.983401
2.777562 | 5.024075
2.978476 | 5.066077
3.179136 | 5.11227
3.187342 | 5.146128
3.388002 | 5.172921
3.587574 | 5.201645
3.788252 | 5.228587
3.986427 | 5.260071
4.187342 | 5.292256
4.388002 | 5.324843
4.587574 | 5.360008
4.788252 | 5.39477
4.986427 | 5.437174
5.187342 | 5.481312
5.388002 | 5.523037

## Sheet3
Exported on: | 2018-05-01
From: | Example saved data to open.mat
Series name: | 40PHR DEHP PVC Batch 3
RefT: | 140
Raw data
110 | 120 | 130 | 140 | 150 | 160 | 170 | 180 | 190 | 200 | freq
4.903632516 | 4.662757832 | 4.42975228 | 4.222716471 | 3.928395852 | 3.499687083 | 2.889861721 | 2.217483944 | 1.828015064 | 1.64246452 | 2.360756
4.921686475 | 4.687528961 | 4.459392488 | 4.257678575 | 3.966141733 | 3.546542663 | 2.962842681 | 2.330413773 | 1.940018155 | 1.738780558 | 2.161183
4.941511433 | 4.715167358 | 4.492760389 | 4.294466226 | 4.008600172 | 3.596597096 | 3.037426498 | 2.463892989 | 2.06069784 | 1.856124444 | 1.960506
4.965671971 | 4.743509765 | 4.526339277 | 4.33243846 | 4.049218023 | 3.649334859 | 3.117271296 | 2.57863921 | 2.193124598 | 1.985875357 | 1.76233
4.990782692 | 4.774516966 | 4.562292864 | 4.372912003 | 4.096910013 | 3.705863712 | 3.198657087 | 2.693726949 | 2.324282455 | 2.117271296 | 1.561415
5.017033339 | 4.80685803 | 4.599883072 | 4.414973348 | 4.1430148 | 3.767155866 | 3.283301229 | 2.812244697 | 2.459392488 | 2.252853031 | 1.360756
5.041392685 | 4.84135947 | 4.641474111 | 4.460897843 | 4.195899652 | 3.831229694 | 3.371067862 | 2.930439595 | 2.595496222 | 2.389166084 | 1.161183
5.068185862 | 4.877371346 | 4.683947131 | 4.509202522 | 4.252853031 | 3.900367129 | 3.465382851 | 3.053078443 | 2.733197265 | 2.527629901 | 0.9605057
5.100370545 | 4.916453949 | 4.729974286 | 4.561101384 | 4.31386722 | 3.974050903 | 3.563481085 | 3.178976947 | 2.873901598 | 2.670245853 | 0.7623301
5.130333768 | 4.957607287 | 4.779596491 | 4.615950052 | 4.378397901 | 4.053078443 | 3.667452953 | 3.307496038 | 3.017033339 | 2.814247596 | 0.5614153
5.161368002 | 5 | 4.831229694 | 4.674861141 | 4.44870632 | 4.136720567 | 3.77815125 | 3.442479769 | 3.164352856 | 2.965201701 | 0.3607558
5.198657087 | 5.049218023 | 4.88592634 | 4.7355989 | 4.521138084 | 4.227886705 | 3.895422546 | 3.583198774 | 3.320146286 | 3.127104798 | 0.1611835
5.23299611 | 5.096910013 | 4.942504106 | 4.799340549 | 4.597695186 | 4.324282455 | 4.017033339 | 3.729974286 | 3.481442629 | 3.28780173 | -0.03949428
5.276461804 | 5.146128036 | 5.004321374 | 4.866877814 | 4.678518379 | 4.424881637 | 4.1430148 | 3.877946952 | 3.643452676 | 3.45484486 | -0.2376699
5.322219295 | 5.198657087 | 5.064457989 | 4.92890769 | 4.760422483 | 4.5289167 | 4.274157849 | 4.029383778 | 3.805500858 | 3.618048097 | -0.4385847
5.367355921 | 5.252853031 | 5.127104798 | 5.004321374 | 4.844477176 | 4.630427875 | 4.396199347 | 4.170261715 | 3.956648579 | 3.770115295 | -0.6392442
Shifted time | [10 empty] | Check matrix
110 | 120 | 130 | 140 | 150 | 160 | 170 | 180 | 190 | 200 |  | 110 | 120 | 130 | 140 | 150 | 160 | 170 | 180 | 190 | 200
-1.523419 | -0.3985526 | 0.5469687 | 1.321059 | 2.205606 | 3.159326 | 4.042355 | 4.730483 | 5.213774 | 5.524512 |  | 0 | 0 | 0 | 0 | 0 | 0 | 0 | 0 | 0 | 1
-1.722991 | -0.5981249 | 0.3473964 | 1.121486 | 2.006034 | 2.959753 | 3.842783 | 4.530911 | 5.014201 | 5.324939 |  | 0 | 0 | 0 | 0 | 0 | 0 | 0 | 0 | 1 | 1
-1.923669 | -0.7988027 | 0.1467186 | 0.9208085 | 1.805356 | 2.759076 | 3.642105 | 4.330233 | 4.813524 | 5.124262 |  | 0 | 0 | 0 | 0 | 0 | 0 | 0 | 0 | 1 | 1
-2.121845 | -0.9969783 | -0.05145697 | 0.7226329 | 1.60718 | 2.5609 | 3.443929 | 4.132058 | 4.615348 | 4.926086 |  | 0 | 0 | 0 | 0 | 0 | 0 | 0 | 0 | 1 | 0
-2.32276 | -1.197893 | -0.2523718 | 0.5217181 | 1.406266 | 2.359985 | 3.243015 | 3.931143 | 4.414433 | 4.725171 |  | 0 | 0 | 0 | 0 | 0 | 0 | 0 | 0 | 1 | 0
-2.523419 | -1.398553 | -0.4530313 | 0.3210586 | 1.205606 | 2.159326 | 3.042355 | 3.730483 | 4.213774 | 4.524512 |  | 1 | 1 | 1 | 0 | 0 | 0 | 0 | 0 | 1 | 0
-2.722991 | -1.598125 | -0.6526036 | 0.1214863 | 1.006034 | 1.959753 | 2.842783 | 3.530911 | 4.014201 | 4.324939 |  | 1 | 1 | 1 | 1 | 1 | 1 | 1 | 1 | 1 | 0
-2.923669 | -1.798803 | -0.8532814 | -0.07919148 | 0.805356 | 1.759076 | 2.642105 | 3.330233 | 3.813524 | 4.124262 |  | 1 | 1 | 1 | 1 | 1 | 1 | 1 | 1 | 1 | 0
-3.121845 | -1.996978 | -1.051457 | -0.2773671 | 0.6071804 | 1.5609 | 2.443929 | 3.132058 | 3.615348 | 3.926086 |  | 1 | 1 | 1 | 1 | 1 | 1 | 1 | 1 | 1 | 0
-3.32276 | -2.197893 | -1.252372 | -0.4782819 | 0.4062655 | 1.359985 | 2.243015 | 2.931143 | 3.414433 | 3.725171 |  | 1 | 1 | 1 | 0 | 1 | 1 | 1 | 1 | 0 | 0
-3.523419 | -2.398553 | -1.453031 | -0.6789414 | 0.2056061 | 1.159326 | 2.042355 | 2.730483 | 3.213774 | 3.524512 |  | 1 | 1 | 0 | 0 | 1 | 1 | 1 | 0 | 0 | 0
-3.722991 | -2.598125 | -1.652604 | -0.8785137 | 0.006033725 | 0.9597533 | 1.842783 | 2.530911 | 3.014201 | 3.324939 |  | 1 | 0 | 0 | 0 | 0 | 0 | 0 | 0 | 0 | 0
-3.923669 | -2.798803 | -1.853281 | -1.079191 | -0.194644 | 0.7590756 | 1.642105 | 2.330233 | 2.813524 | 3.124262 |  | 1 | 0 | 0 | 0 | 0 | 0 | 0 | 0 | 0 | 0
-4.121845 | -2.996978 | -2.051457 | -1.277367 | -0.3928196 | 0.5608999 | 1.443929 | 2.132058 | 2.615348 | 2.926086 |  | 1 | 0 | 0 | 0 | 0 | 0 | 0 | 0 | 0 | 0
-4.32276 | -3.197893 | -2.252372 | -1.478282 | -0.5937345 | 0.3599851 | 1.243015 | 1.931143 | 2.414433 | 2.725171 |  | 1 | 0 | 0 | 0 | 0 | 0 | 0 | 0 | 0 | 0
-4.523419 | -3.398553 | -2.453031 | -1.678941 | -0.7943939 | 0.1593256 | 1.042355 | 1.730483 | 2.213774 | 2.524512 |  | 1 | 0 | 0 | 0 | 0 | 0 | 0 | 0 | 0 | 0
Shifted modulus | [10 empty] | Type of fit: | Arrhenius
110 | 120 | 130 | 140 | 150 | 160 | 170 | 180 | 190 | 200 |  | Fit parameter | 123447.2
5.008368 | 4.729705 | 4.461937 | 4.222716471 | 3.898433 | 3.441695 | 2.805541 | 2.108339 | 1.695389 | 1.487563 |  | reference T | 140
5.026422 | 4.754476 | 4.491577 | 4.257678575 | 3.936179 | 3.488551 | 2.878522 | 2.221269 | 1.807393 | 1.583879 |  | Temp | 110 | 120 | 130 | 140 | 150 | 160 | 170 | 180 | 190 | 200
5.046247 | 4.782114 | 4.524945 | 4.294466226 | 3.978637 | 3.538605 | 2.953106 | 2.354749 | 1.928072 | 1.701222 |  | log(at) | 2.844478 | 1.719611 | 0.7740899 | 0 | -0.8845475 | -1.838267 | -2.721297 | -3.409425 | -3.892715 | -4.203453
5.070407 | 4.810457 | 4.558524 | 4.33243846 | 4.019255 | 3.591343 | 3.03295 | 2.469495 | 2.060499 | 1.830973 |  | modeled log(at) | 2.813947 | 1.828248 | 0.8914496 | 0 | -0.8493156 | -1.659415 | -2.432954 | -3.172353 | -3.879822 | -4.557387
5.095518 | 4.841464 | 4.594478 | 4.372912003 | 4.066947 | 3.647872 | 3.114336 | 2.584582 | 2.191657 | 1.962369
5.121769 | 4.873805 | 4.632068 | 4.414973348 | 4.113052 | 3.709164 | 3.19898 | 2.7031 | 2.326767 | 2.097951
5.146128 | 4.908306 | 4.673659 | 4.460897843 | 4.165936 | 3.773238 | 3.286747 | 2.821295 | 2.462871 | 2.234264
5.172921 | 4.944318 | 4.716132 | 4.509202522 | 4.22289 | 3.842375 | 3.381062 | 2.943934 | 2.600572 | 2.372728
5.205106 | 4.983401 | 4.762159 | 4.561101384 | 4.283904 | 3.916059 | 3.47916 | 3.069832 | 2.741276 | 2.515344
5.235069 | 5.024554 | 4.811781 | 4.615950052 | 4.348435 | 3.995086 | 3.583132 | 3.198352 | 2.884408 | 2.659346
5.266103 | 5.066947 | 4.863414 | 4.674861141 | 4.418743 | 4.078729 | 3.69383 | 3.333335 | 3.031727 | 2.8103
5.303392 | 5.116165 | 4.918111 | 4.7355989 | 4.491175 | 4.169895 | 3.811102 | 3.474054 | 3.187521 | 2.972203
5.337731 | 5.163857 | 4.974689 | 4.799340549 | 4.567732 | 4.266291 | 3.932712 | 3.62083 | 3.348817 | 3.1329
5.381197 | 5.213075 | 5.036506 | 4.866877814 | 4.648555 | 4.36689 | 4.058694 | 3.768802 | 3.510827 | 3.299943
5.426955 | 5.265604 | 5.096643 | 4.92890769 | 4.730459 | 4.470925 | 4.189837 | 3.920239 | 3.672875 | 3.463146
5.472091 | 5.3198 | 5.159289 | 5.004321374 | 4.814514 | 4.572436 | 4.311878 | 4.061117 | 3.824023 | 3.615213
Mastercurve
time | modulus
5.524512 | -0.6893827
-4.526759 | 1.583879
-4.326082 | 1.701222
-4.216022 | 1.807393
-4.015344 | 1.928072
-3.817168 | 2.060499
-3.616253 | 2.191657
-3.415594 | 2.326767
-3.216022 | 2.462871
-3.015344 | 2.600572
-2.817168 | 2.741276
-2.732731 | 2.821295
-2.532053 | 2.943934
-2.333878 | 3.069832
-2.132963 | 3.198352
-2.044603 | 3.286747
-1.843925 | 3.381062
-1.64575 | 3.47916
-1.444835 | 3.583132
-1.244175 | 3.69383
-1.161573 | 3.773238
-0.9608957 | 3.842375
-0.7627201 | 3.916059
-0.5618052 | 3.995086
-0.3611458 | 4.078729
-0.2078539 | 4.165936
-0.007176121 | 4.22289
0.1909995 | 4.283904
0.3919143 | 4.348435
0.5925738 | 4.418743
0.67669361 | 4.460897843
0.877371346 | 4.509202522
1.075546961 | 4.561101384
1.251211 | 4.632068
1.450783 | 4.673659
1.651461 | 4.716132
1.849637 | 4.762159
2.050552 | 4.811781
2.196732 | 4.873805
2.396305 | 4.908306
2.596983 | 4.944318
2.795158 | 4.983401
2.996073 | 5.024554
3.196732 | 5.066947
3.321599 | 5.121769
3.521171 | 5.146128
3.721849 | 5.172921
3.920025 | 5.205106
4.120939 | 5.235069
4.321599 | 5.266103
4.521171 | 5.303392
4.721849 | 5.337731
4.920025 | 5.381197
5.120939 | 5.426955
5.321599 | 5.472091